## stressxx00
Input |  | Paraview output |  | UMAT ouput |  | Umat output
Stress strain curve |  | max(strain_xx) | max(stress_xx) | Mises |  | stress xx
0 | 0 | 0.00012252 | 3494.3 | 0.00011969 | 3392.35 | 0.000119601 | 3408.62
0.002 | 57000 | 0.00024501 | 6985 | 0.00023925 | 6781.45 | 0.000239176 | 6816.52
0.162 | 63025 | 0.00036746 | 10472 | 0.00035872 | 10167.5 | 0.000358718 | 10223.5
|  | 0.00048986 | 13957 | 0.00047809 | 13551 | 0.000478214 | 13629.1
|  | 0.0006122 | 17439 | 0.00059737 | 16932.1 | 0.000597652 | 17033.1
|  | 0.00073446 | 20918 | 0.00071659 | 20311.3 | 0.00071702 | 20435.1
|  | 0.00085664 | 24396 | 0.00083574 | 23688.8 | 0.000836311 | 23834.8
|  | 0.00097872 | 27872 | 0.00095484 | 27064.7 | 0.000955517 | 27232.2
|  | 0.0011007 | 31347 | 0.0010739 | 30439.3 | 0.00107464 | 30627.2
|  | 0.0012226 | 34819 | 0.0011929 | 33812.3 | 0.00119367 | 34019.7
|  | 0.0013444 | 38290 | 0.0013118 | 37183.8 | 0.00131263 | 37410
|  | 0.0014661 | 41760 | 0.0014307 | 40553.7 | 0.00143151 | 40798
|  | 0.0015878 | 45227 | 0.0015495 | 43921.8 | 0.00155031 | 44183.9
|  | 0.0017093 | 48692 | 0.0016683 | 47288.2 | 0.00166905 | 47567.8
|  | 0.0018308 | 52156 | 0.001787 | 50652.9 | 0.00178771 | 50949.7
|  | 0.0019522 | 55617 | 0.0019056 | 54015.7 | 0.0019063 | 54329.6
|  | 0.0020963 | 57898 | 0.0020403 | 56697.4 | 0.00204029 | 57015.7
|  | 0.0023515 | 55455 | 0.0022538 | 56727.1 | 0.00225447 | 57099
|  | 0.0027455 | 57651 | 0.0026454 | 56873 | 0.00264567 | 57251.2
|  | 0.0032766 | 58008 | 0.0032045 | 57099.5 | 0.00320554 | 57469
|  | 0.0040428 | 58011 | 0.0039874 | 57401.9 | 0.003994 | 57775.8
|  | 0.0049212 | 58056 | 0.0049172 | 57739.9 | 0.0049271 | 58138.8
|  | 0.0059565 | 58553 | 0.0059974 | 58135.1 | 0.00601279 | 58561.2
|  | 0.0070996 | 58972 | 0.0071874 | 58579.5 | 0.00720514 | 59025
|  | 0.0082681 | 59379 | 0.0083926 | 59048.4 | 0.0084142 | 59495.4
|  | 0.0093233 | 59756 | 0.0094376 | 59487 | 0.00945821 | 59901.6
|  | 0.010349 | 60147 | 0.010439 | 59902.1 | 0.0104516 | 60288
|  | 0.011396 | 60550 | 0.011428 | 60306.8 | 0.0114358 | 60670.9
|  | 0.012406 | 60960 | 0.01237 | 60682.1 | 0.012376 | 61036.7
|  | 0.013389 | 61349 | 0.013279 | 61038.5 | 0.013284 | 61390
|  | 0.01434 | 61741 | 0.014157 | 61387.7 | 0.0141624 | 61731.7
|  | 0.015242 | 62114 | 0.014993 | 61719.1 | 0.0149987 | 62057.1
|  | 0.016102 | 62441 | 0.015799 | 62041.8 | 0.0158033 | 62370.1
|  | 0.016929 | 62769 | 0.016582 | 62347.6 | 0.0165858 | 62674.5
|  | 0.017732 | 63083 | 0.017346 | 62641.7 | 0.0173495 | 62971.6
|  | 0.018532 | 63392 | 0.01811 | 62935.8 | 0.0181122 | 63268.4
|  | 0.019316 | 63697 | 0.018864 | 63225.4 | 0.018867 | 63562
|  | 0.020083 | 63999 | 0.019608 | 63511.6 | 0.0196112 | 63851.5
|  | 0.020828 | 64319 | 0.020334 | 63789.1 | 0.0203383 | 64134.4
|  | 0.021536 | 64593 | 0.02103 | 64054.5 | 0.0210343 | 64405.2
|  | 0.022222 | 64852 | 0.021707 | 64313.1 | 0.0217101 | 64668.1
|  | 0.022898 | 65102 | 0.022374 | 64570.2 | 0.0223766 | 64927.4
|  | 0.023572 | 65355 | 0.02304 | 64829 | 0.0230423 | 65186.4
|  | 0.02424 | 65631 | 0.023699 | 65089.2 | 0.0237016 | 65442.8
|  | 0.0249 | 65906 | 0.024351 | 65349.6 | 0.0243533 | 65696.4
|  | 0.025555 | 66166 | 0.024997 | 65608.5 | 0.0249993 | 65947.7
|  | 0.026202 | 66414 | 0.025634 | 65865.9 | 0.0256357 | 66195.3
|  | 0.026841 | 66663 | 0.026259 | 66116.9 | 0.0262609 | 66438.5
|  | 0.027462 | 66904 | 0.026869 | 66357.1 | 0.0268704 | 66675.7
|  | 0.028072 | 67139 | 0.02747 | 66594.3 | 0.027471 | 66909.3
|  | 0.028677 | 67372 | 0.028066 | 66830.5 | 0.0280667 | 67141.1
|  | 0.02928 | 67603 | 0.028659 | 67065.7 | 0.0286597 | 67371.8
|  | 0.02988 | 67836 | 0.029251 | 67297.3 | 0.0292518 | 67602.1
|  | 0.03048 | 68069 | 0.029843 | 67528.3 | 0.0298436 | 67832.4
|  | 0.03108 | 68303 | 0.030435 | 67758.9 | 0.0304356 | 68062.7
|  | 0.031679 | 68539 | 0.031027 | 67987.8 | 0.0310282 | 68293.2
|  | 0.032274 | 68773 | 0.031617 | 68215 | 0.0316183 | 68522.8
|  | 0.032859 | 69000 | 0.032198 | 68442.5 | 0.0321999 | 68749.1
|  | 0.033435 | 69224 | 0.032774 | 68667.4 | 0.0327751 | 68972.8
|  | 0.034007 | 69448 | 0.033346 | 68890.1 | 0.0333473 | 69195.5
|  | 0.034573 | 69669 | 0.033914 | 69111.9 | 0.0339154 | 69416.5
|  | 0.035137 | 69888 | 0.03448 | 69332.7 | 0.0344813 | 69636.6
|  | 0.035703 | 70107 | 0.035048 | 69554 | 0.0350487 | 69857.4
|  | 0.036267 | 70328 | 0.035615 | 69775.4 | 0.0356154 | 70077.9
|  | 0.036831 | 70545 | 0.036181 | 69996.3 | 0.0361814 | 70298
|  | 0.037392 | 70763 | 0.036745 | 70216.4 | 0.0367456 | 70517.5
|  | 0.037951 | 70981 | 0.037307 | 70436.5 | 0.0373077 | 70736.2
|  | 0.038507 | 71199 | 0.037866 | 70655.4 | 0.0378674 | 70954
|  | 0.03906 | 71418 | 0.038421 | 70873.3 | 0.0384226 | 71170
|  | 0.039607 | 71628 | 0.038971 | 71089.3 | 0.0389725 | 71383.9
|  | 0.040151 | 71841 | 0.039518 | 71304.5 | 0.0395195 | 71596.7
|  | 0.040695 | 72053 | 0.040064 | 71519.1 | 0.0400657 | 71809.2
|  | 0.041233 | 72264 | 0.040604 | 71731.7 | 0.0406063 | 72019.5
|  | 0.041765 | 72479 | 0.04114 | 71942.6 | 0.0411415 | 72227.8
|  | 0.042295 | 72686 | 0.041672 | 72152.1 | 0.0416741 | 72434.9
|  | 0.042824 | 72895 | 0.042203 | 72362.3 | 0.0422054 | 72641.6
|  | 0.043351 | 73102 | 0.042732 | 72571.5 | 0.042734 | 72847.3
|  | 0.043874 | 73308 | 0.043257 | 72778.6 | 0.0432587 | 73051.4
|  | 0.044391 | 73512 | 0.043776 | 72983.9 | 0.0437778 | 73253.4
|  | 0.044904 | 73706 | 0.04429 | 73185 | 0.0442911 | 73453.1
|  | 0.045412 | 73897 | 0.044798 | 73384.3 | 0.0447999 | 73651
|  | 0.045917 | 74089 | 0.045305 | 73582 | 0.0453061 | 73848
|  | 0.046421 | 74281 | 0.045809 | 73779.4 | 0.0458107 | 74044.3
|  | 0.046924 | 74473 | 0.046312 | 73975.8 | 0.0463136 | 74239.9
|  | 0.047425 | 74664 | 0.046814 | 74170.4 | 0.0468147 | 74434.9
|  | 0.047922 | 74858 | 0.047311 | 74362.7 | 0.0473119 | 74628.3
|  | 0.048416 | 75051 | 0.047804 | 74553.7 | 0.0478048 | 74820.1
|  | 0.048906 | 75244 | 0.048293 | 74744.1 | 0.0482942 | 75010.4
|  | 0.049394 | 75435 | 0.048781 | 74933.8 | 0.0487819 | 75200.2
|  | 0.049882 | 75627 | 0.049268 | 75123 | 0.0492687 | 75389.6
|  | 0.050368 | 75818 | 0.049754 | 75311.8 | 0.0497547 | 75578.7
|  | 0.050853 | 76007 | 0.050238 | 75499.4 | 0.0502389 | 75767
|  | 0.051336 | 76197 | 0.050721 | 75686.4 | 0.0507218 | 75954.9
|  | 0.051817 | 76385 | 0.051202 | 75873.5 | 0.0512029 | 76142.1
|  | 0.052297 | 76573 | 0.051682 | 76060.6 | 0.0516828 | 76328.8
|  | 0.052775 | 76760 | 0.05216 | 76247.1 | 0.0521614 | 76514.9
|  | 0.053252 | 76945 | 0.052637 | 76432.7 | 0.0526384 | 76700.5
|  | 0.053727 | 77130 | 0.053113 | 76618 | 0.0531133 | 76885.3
|  | 0.0542 | 77314 | 0.053586 | 76802.3 | 0.0535863 | 77069.3
|  | 0.05467 | 77495